## Sheet1
Single Crystalline
| Panel |  |  | Cell |  |  | Wafer |  |  | Crystal |  |  |  | Solar Grade |  |  | Solar Grade |  |  | Electronics Grade |  |  | Electronics Grade |  |  | Metallurgical Grade |  |  | Metallurgical Grade |  |  | Quartz Mining |  |  | Quartz Mining
| Flow | Amount | Unit | Flow | Amount | Unit | Flow | Amount | Unit | Flow | Amount | Unit |  | Flow | Amount | Unit | Flow | Amount | Unit | Flow | Amount | Unit | Flow | Amount | Unit | Flow | Amount | Unit | Flow | Amount | Unit | Flow | Amount | Unit | Flow | Amount | Unit
input | photovoltaic panel factory | 4e-06 | Item(s) | photovoltaic cell factory | 0 | Item(s) | wafer factory | 0 | Item(s) | silicone factory | 0 | Item(s) |  | silicone factory | 9.712e-12 | Item(s) | silicone factory | 1e-11 | Item(s) | silicone factory | 1.76978e-12 | Item(s) | silicone factory | 1.07e-11 | Item(s) | silicone factory | 1.273702e-11 | Item(s) | silicone factory | 1e-11 | Item(s) | sand | 0.0421003 | kg | sand | 0.012242032 | kg
| nickel, class 1 | 0.000163 | kg | titanium dioxide | 0 | kg | acrylic binder, without water, in 34% solution state | 0.002 | kg | acetic acid, without water, in 98% solution state | 0.1147 | kg |  | hydrochloric acid, without water, in 30% solution state | 1.55557104 | kg | hydrochloric acid, without water, in 30% solution state | 1.6017 | kg | graphite | 0.0001172686 | kg | graphite | 0.000709 | kg | charcoal | 0.2165294 | kg | charcoal | 0.17 | kg | sand | 0.01825448 | kg | sand | 0.005308083 | kg
| lubricating oil | 0.0016069 | kg | polystyrene, expandable | 0.0004 | kg | hydrochloric acid, without water, in 30% solution state | 0.0027 | kg | acetone, liquid | 0.0521 | kg |  | hydrogen, liquid | 0.0486949968 | kg | hydrogen, liquid | 0.050139 | kg | hydrochloric acid, without water, in 30% solution state | 0.3524926 | kg | hydrochloric acid, without water, in 30% solution state | 2.131152366 | kg | graphite | 0.1273702 | kg | graphite | 0.1 | kg | sand | 3.516201 | kg | sand | 1.022449885 | kg
| vinyl acetate | 0.0016434 | kg | ethanol, without water, in 99.7% solution state, from ethylene | 0.0006 | kg | tap water | 0.0059 | kg | argon, liquid | 6.1553 | kg |  | silicon, metallurgical grade | 1.097456 | kg | silicon, metallurgical grade | 1.13 | kg | hydrogen, liquid | 0.0110346 | kg | hydrogen, liquid | 0.066714659 | kg | oxygen, liquid | 0.02547405 | kg | oxygen, liquid | 0.02 | kg | heat, district or industrial, other than natural gas | 7.256282e-05 | MJ | heat, district or industrial, other than natural gas | 2.11e-05 | MJ
| methanol | 0.0021556 | kg | silicone product | 0.0011 | kg | brass | 0.0074 | kg | ceramic tile | 0.3574 | kg |  | sodium hydroxide, without water, in 50% solution state | 0.338162128 | kg | sodium hydroxide, without water, in 50% solution state | 0.34819 | kg | polyethylene, high density, granulate | 0.0001123066 | kg | polyethylene, high density, granulate | 0.000679 | kg | petroleum coke | 0.6368512 | kg | petroleum coke | 0.5 | kg | heat, district or industrial, other than natural gas | 0.0001110796 | MJ | heat, district or industrial, other than natural gas | 3.23e-05 | MJ
| 1-propanol | 0.0081386 | kg | solvent, organic | 0.0013 | kg | glass wool mat | 0.0099 | kg | hydrogen fluoride | 0.0538 | kg |  | electricity, high voltage | 106.832 | kWh | electricity, high voltage | 110 | kWh | silicon, metallurgical grade | 0.1762463 | kg | silicon, metallurgical grade | 1.065576183 | kg | wood chips, wet, measured as dry mass | 0.7002268 | kg | wood chips, wet, measured as dry mass | 0.549757 | kg | heat, district or industrial, other than natural gas | 0.6876159 | MJ | heat, district or industrial, other than natural gas | 0.199946685 | MJ
| brazing solder, cadmium free | 0.0087647 | kg | phosphoryl chloride | 0.0015 | kg | sodium hydroxide, without water, in 50% solution state | 0.0148 | kg | lime, hydrated, packed | 0.2029 | kg |  | heat, district or industrial, natural gas | 179.672 | MJ | heat, district or industrial, natural gas | 185 | MJ | sodium hydroxide, without water, in 50% solution state | 0.07662837 | kg | sodium hydroxide, without water, in 50% solution state | 0.463291213 | kg | silica sand | 3.438996 | kg | silica sand | 2.7 | kg
| acetone, liquid | 0.012959 | kg | acetic acid, without water, in 98% solution state | 0.0026 | kg | acetic acid, without water, in 98% solution state | 0.0385 | kg | nitric acid, without water, in 50% solution state | 0.1006 | kg | [7 empty] | tetrafluoroethylene | 0.0001056906 | kg | tetrafluoroethylene | 0.000639 | kg | electricity, medium voltage | 14.01073 | kWh | electricity, medium voltage | 11 | kWh
| polyvinylfluoride, film | 0.1104 | kg | tetrafluoroethylene | 0.0029 | kg | packaging film, low density polyethylene | 0.0988 | kg | silicon, electronics grade | 0.1654 | kg | [7 empty] | water, completely softened | 2.277102 | kg | water, completely softened | 13.76724429 | kg | coke | 29.448 | MJ | coke | 23.12 | MJ
| copper, cathode | 0.11269 | kg | metallization paste, back side | 0.0046 | kg | paper, woodfree, coated | 0.1878 | kg | silicon, solar grade | 0.9712 | kg | [7 empty] | electricity, high voltage | 20.09208078 | kWh | electricity, high voltage | 121.4757 | kWh
| wire drawing, copper | 0.11269 | kg | ammonia, anhydrous, liquid | 0.0063 | kg | polystyrene, high impact | 0.1977 | kg | sodium hydroxide, without water, in 50% solution state | 0.0441 | kg | [7 empty] | Water, cooling, unspecified natural origin | 7.662837 | m3 | Water, cooling, unspecified natural origin | 46.32912129 | m3
| silicone product | 0.12195 | kg | metallization paste, front side | 0.0069 | kg | alkylbenzene sulfonate, linear, petrochemical | 0.2372 | kg | tap water | 99.9322 | kg | [7 empty] | heat, district or industrial, natural gas | 21.43155 | MJ | heat, district or industrial, natural gas | 129.5740639 | MJ
| glass fibre reinforced plastic, polyamide, injection moulded | 0.18781 | kg | phosphoric acid, fertiliser grade, without water, in 70% solution state | 0.0072 | kg | dipropylene glycol monomethyl ether | 0.2965 | kg | electricity, medium voltage | 90.9315 | kWh | 0.8511635
| polyethylene terephthalate, granulate, amorphous | 0.37297 | kg | calcium chloride | 0.0201 | kg | silicon, single crystal, Czochralski process, photovoltaics | 1.0623 | kg | Water, cooling, unspecified natural origin | 2.4783 | m3
| ethylvinylacetate, foil | 1.0017 | kg | argon, liquid | 0.0239 | kg | steel, low-alloyed, hot rolled | 1.4653 | kg | Water, river | 2.1785 | m3
| corrugated board box | 1.0956 | kg | nitric acid, without water, in 50% solution state | 0.0249 | kg | wire drawing, steel | 1.4726 | kg | heat, district or industrial, natural gas | 65.2259 | MJ | 0.3630276
| aluminium alloy, AlMg3 | 2.6294 | kg | hydrogen fluoride | 0.0352 | kg | silicon carbide | 2.5994 | kg
| solar glass, low-iron | 10.079 | kg | hydrochloric acid, without water, in 30% solution state | 0.0425 | kg | triethylene glycol | 2.6784 | kg
| tempering, flat glass | 10.079 | kg | metallization paste, back side, aluminium | 0.067 | kg | water, completely softened | 64.243 | kg |  |  |  |  | Flow | Amount | Unit | Flow | Amount | Unit | Flow | Amount | Unit | Flow | Amount | Unit | Flow | Amount | Unit | Flow | Amount | Unit | Flow | Amount | Unit | Flow | Amount | Unit
| tap water | 21.286 | kg | sodium silicate, spray powder, 80% | 0.0697 | kg | electricity, medium voltage | 7.9068 | kWh |  |  |  |  | Copper, ion | 9.90624e-08 | kg | Copper, ion | 1.02e-07 | kg | AOX, Adsorbable Organic Halogen as Cl | 1.553106e-06 | kg | AOX, Adsorbable Organic Halogen as Cl | 9.39e-06 | kg | Cadmium | 3.999425e-10 | kg | Cadmium | 3.14e-10 | kg | silica sand | 3.438996 | kg | silica sand | 1 | kg
| electricity, medium voltage | 4.7107 | kWh | isopropanol | 0.0736 | kg | heat, district or industrial, natural gas | 3.5581 | MJ |  |  |  |  | Zinc, ion | 1.903552e-06 | kg | Zinc, ion | 1.96e-06 | kg | BOD5, Biological Oxygen Demand | 2.51408e-05 | kg | BOD5, Biological Oxygen Demand | 0.000152 | kg | Antimony | 9.998563e-09 | kg | Antimony | 7.85e-09 | kg
| photovoltaic cell, single-Si wafer | 0.93241 | m2 | oxygen, liquid | 0.095 | kg | [7 empty] | Phosphate | 2.71936e-06 | kg | Phosphate | 2.8e-06 | kg | Chloride | 0.004428188 | kg | Chloride | 0.026772602 | kg | Chromium | 9.998563e-09 | kg | Chromium | 7.85e-09 | kg
| heat, district or industrial, natural gas | 4.86639 | MJ | sodium hydroxide, without water, in 50% solution state | 0.1464 | kg | [7 empty] | Iron, ion | 5.448432e-06 | kg | Iron, ion | 5.61e-06 | kg | COD, Chemical Oxygen Demand | 0.0002485249126 | kg | COD, Chemical Oxygen Demand | 0.001502569 | kg | Mercury | 9.998563e-09 | kg | Mercury | 7.85e-09 | kg
|  |  |  | nitrogen, liquid | 1.7279 | kg | [7 empty] | AOX, Adsorbable Organic Halogen as Cl | 1.223712e-05 | kg | AOX, Adsorbable Organic Halogen as Cl | 1.26e-05 | kg | Copper, ion | 1.258694e-08 | kg | Copper, ion | 7.61e-08 | kg | Tin | 9.998563e-09 | kg | Tin | 7.85e-09 | kg
|  |  |  | water, completely softened | 127.9733 | kg | [7 empty] | BOD5, Biological Oxygen Demand | 0.000199096 | kg | BOD5, Biological Oxygen Demand | 0.000205 | kg | DOC, Dissolved Organic Carbon | 0.0001119758 | kg | DOC, Dissolved Organic Carbon | 0.000677 | kg | Arsenic | 1.199828e-08 | kg | Arsenic | 9.42e-09 | kg
|  |  |  | electricity, medium voltage | 28.1989 | kWh | [7 empty] | Nitrogen | 0.0002020096 | kg | Nitrogen | 0.000208 | kg | Iron, ion | 6.89718e-07 | kg | Iron, ion | 4.17e-06 | kg | Fluorine | 4.941965e-08 | kg | Fluorine | 3.88e-08 | kg
|  |  |  | single-Si wafer, photovoltaic | 0.9884 | m2 | [7 empty] | DOC, Dissolved Organic Carbon | 0.000883792 | kg | DOC, Dissolved Organic Carbon | 0.00091 | kg | Nitrogen | 2.54716e-05 | kg | Nitrogen | 0.000154 | kg | Chlorine | 9.998563e-08 | kg | Chlorine | 7.85e-08 | kg
|  |  |  | Water, cooling, unspecified natural origin | 0.931 | m3 | [7 empty] | TOC, Total Organic Carbon | 0.000883792 | kg | TOC, Total Organic Carbon | 0.00091 | kg | Phosphate | 3.45686e-07 | kg | Phosphate | 2.09e-06 | kg | Boron | 3.553629e-07 | kg | Boron | 2.79e-07 | kg
|  |  |  | heat, district or industrial, other than natural gas | 1.0311 | MJ | [7 empty] | COD, Chemical Oxygen Demand | 0.001961824 | kg | COD, Chemical Oxygen Demand | 0.00202 | kg | silicon, electronics grade | 0.1654 | kg | silicon, electronics grade | 1 | kg | Lead | 4.381536e-07 | kg | Lead | 3.44e-07 | kg
|  |  |  | heat, district or industrial, natural gas | 4 | MJ | [7 empty] | Sodium, ion | 0.032816848 | kg | Sodium, ion | 0.03379 | kg | Sodium, ion | 0.004157298 | kg | Sodium, ion | 0.025134811 | kg | Calcium | 9.871193e-07 | kg | Calcium | 7.75e-07 | kg
[14 empty] | Chloride | 0.0349544592 | kg | Chloride | 0.035991 | kg | TOC, Total Organic Carbon | 0.0001119758 | kg | TOC, Total Organic Carbon | 0.000677 | kg | Sodium | 9.871193e-07 | kg | Sodium | 7.75e-07 | kg
[14 empty] | silicon, solar grade | 0.9712 | kg | silicon, solar grade | 1 | kg | waste plastic, mixture | 0.000217928559 | kg | waste plastic, mixture | 0.001317585 | kg | Aluminium | 1.974239e-06 | kg | Aluminium | 1.55e-06 | kg
[20 empty] | Zinc, ion | 2.41484e-07 | kg | Zinc, ion | 1.46e-06 | kg | Iron | 4.941965e-06 | kg | Iron | 3.88e-06 | kg
output | Flow | Amount | Unit | Flow | Amount | Unit | Flow | Amount | Unit | Flow | Amount | Unit | [7 empty] | Water | 2.969691 | m3 | Water | 17.95459959 | m3 | Cyanide | 8.750335e-06 | kg | Cyanide | 6.87e-06 | kg
| municipal solid waste | 0.03 | kg | Hydrogen fluoride | 0 | kg | Cadmium, ion | 0 | kg | Acetic acid | 0.0573 | kg | [7 empty] | Water | 4.695423 | m3 | Water | 28.38828895 | m3 | Potassium | 7.896954e-05 | kg | Potassium | 6.2e-05 | kg
| waste mineral oil | 0.001568081 | kg | Sodium | 0 | kg | Mercury | 0 | kg | BOD5, Biological Oxygen Demand | 0.1454 | kg | [13 empty] | NMVOC, non-methane volatile organic compounds, unspecified origin | 0.0001222754 | kg | NMVOC, non-methane volatile organic compounds, unspecified origin | 9.6e-05 | kg
| waste mineral oil | 3.88e-05 | kg | Nitrogen oxides | 0 | kg | Chromium, ion | 0 | kg | COD, Chemical Oxygen Demand | 0.1454 | kg | [13 empty] | Hydrogen fluoride | 0.0006368512 | kg | Hydrogen fluoride | 0.0005 | kg
| waste plastic, mixture | 1.6861 | kg | Silicon | 0.0001 | kg | Lead | 0 | kg | DOC, Dissolved Organic Carbon | 0.0423 | kg | [13 empty] | Hydrogen sulfide | 0.0006368512 | kg | Hydrogen sulfide | 0.0005 | kg
| waste polyvinylfluoride | 0.1104 | kg | Ethane, hexafluoro-, HFC-116 | 0.0001 | kg | Copper, ion | 0.0001 | kg | Fluoride | 0.0025 | kg | [13 empty] | Carbon monoxide, land transformation | 0.0007896954 | kg | Carbon monoxide, land transformation | 0.00062 | kg
| wastewater, from residence | 0.021286 | m3 | Methane, tetrafluoro-, R-14 | 0.0002 | kg | Nickel, ion | 0.0001 | kg | Hydrocarbons, unspecified | 0.0243 | kg | [13 empty] | Carbon monoxide, fossil | 0.001757327 | kg | Carbon monoxide, fossil | 0.0013797 | kg
| Water | 0.0031929 | m3 | Hydrogen chloride | 0.0002 | kg | AOX, Adsorbable Organic Halogen as Cl | 0.0005 | kg | Hydroxide | 0.0079 | kg | [13 empty] | Silicon | 0.009569835 | kg | Silicon | 0.0075134 | kg
| photovoltaic panel, single-Si wafer | 1 | m2 | Aluminium | 0.0007 | kg | Phosphate | 0.0005 | kg | Nitrogen | 0.0097 | kg | [13 empty] | Particulates, > 10 um | 0.009876033 | kg | Particulates, > 10 um | 0.0077538 | kg
|  |  |  | Lead | 0.0007 | kg | Water | 0.0096 | m3 | silicon, single crystal, Czochralski process, photovoltaics | 1.0623 | kg | [13 empty] | Nitrogen oxides | 0.01240994 | kg | Nitrogen oxides | 0.0097432 | kg
|  |  |  | Silver | 0.0007 | kg | Nitrogen | 0.0098 | kg | TOC, Total Organic Carbon | 0.0423 | kg | [13 empty] | Sulfur dioxide | 0.01559139 | kg | Sulfur dioxide | 0.012241 | kg
|  |  |  | Tin | 0.0007 | kg | DOC, Dissolved Organic Carbon | 0.011 | kg | waste, from silicon wafer production, inorganic | 3.8629 | kg | [13 empty] | slag from metallurgical grade silicon production | 0.03184256 | kg | slag from metallurgical grade silicon production | 0.025 | kg
|  |  |  | Particulates, < 2.5 um | 0.0025 | kg | TOC, Total Organic Carbon | 0.011 | kg | Water | 1.3021 | m3 | [13 empty] | silicon, metallurgical grade | 1.273702 | kg | silicon, metallurgical grade | 1 | kg
|  |  |  | NMVOC, non-methane volatile organic compounds, unspecified origin | 0.1805 | kg | BOD5, Biological Oxygen Demand | 0.0292 | kg | Water | 3.4547 | m3 | [13 empty] | Carbon dioxide, biogenic | 2.050406 | kg | Carbon dioxide, biogenic | 1.6098 | kg
|  |  |  | wastewater from PV cell production | 0.2026 | m3 | COD, Chemical Oxygen Demand | 0.0292 | kg | [16 empty] | Carbon dioxide, fossil | 4.560873 | kg | Carbon dioxide, fossil | 3.5808 | kg
|  |  |  | waste, from silicon wafer production, inorganic | 0.2571 | kg | Water | 0.0546 | m3
|  |  |  | Water | 0.38 | m3 | waste, from silicon wafer production | 0.1087 | kg
|  |  |  | Water | 0.4764 | m3 | single-Si wafer, photovoltaic | 0.9884 | m2
|  |  |  | photovoltaic cell, single-Si wafer | 0.9324 | m2
Ribbon
| Panel |  |  | Cell |  |  | Wafer | [6 empty] | Solar Grade |  |  | Solar Grade |  |  | Electronics Grade |  |  | Electronics Grade |  |  | Metallurgical Grade |  |  | Metallurgical Grade |  |  | Quartz Mining |  |  | Quartz Mining
| Flow | Amount | Unit | Flow | Amount | Unit | Flow | Amount | Unit |  |  |  |  | Flow | Amount | Unit | Flow | Amount | Unit | Flow | Amount | Unit | Flow | Amount | Unit | Flow | Amount | Unit | Flow | Amount | Unit | Flow | Amount | Unit | Flow | Amount | Unit
| photovoltaic panel factory | 4e-06 | Item(s) | photovoltaic cell factory | 0 | Item(s) | wafer factory | 0 | Item(s) |  |  |  |  | silicone factory | 6.34e-12 | Item(s) | silicone factory | 1e-11 | Item(s) | silicone factory | 1.1556e-12 | Item(s) | silicone factory | 1.07e-11 | Item(s) | silicone factory | 8.315022e-12 | Item(s) | silicone factory | 1e-11 | Item(s) | sand | 0.02748405 | kg | sand | 0.012242032 | kg
| 1-propanol | 0.0081386 | kg | acetic acid, without water, in 98% solution state | 0.0026 | kg | argon, liquid | 5.2237 | kg |  |  |  |  | hydrochloric acid, without water, in 30% solution state | 1.0154778 | kg | hydrochloric acid, without water, in 30% solution state | 1.6017 | kg | graphite | 7.6572e-05 | kg | graphite | 0.000709 | kg | charcoal | 0.1413554 | kg | charcoal | 0.17 | kg | sand | 0.01191694 | kg | sand | 0.005308083 | kg
| acetone, liquid | 0.012959 | kg | ammonia, anhydrous, liquid | 0.0063 | kg | graphite | 0.0066 | kg |  |  |  |  | hydrogen, liquid | 0.031788126 | kg | hydrogen, liquid | 0.050139 | kg | hydrochloric acid, without water, in 30% solution state | 0.2301645 | kg | hydrochloric acid, without water, in 30% solution state | 2.131152366 | kg | graphite | 0.08315022 | kg | graphite | 0.1 | kg | sand | 2.295457 | kg | sand | 1.022449885 | kg
| aluminium alloy, AlMg3 | 2.6294 | kg | argon, liquid | 0.0239 | kg | packaging film, low density polyethylene | 0.1003 | kg |  |  |  |  | silicon, metallurgical grade | 0.71642 | kg | silicon, metallurgical grade | 1.13 | kg | hydrogen, liquid | 0.007205183172 | kg | hydrogen, liquid | 0.066714659 | kg | oxygen, liquid | 0.01663004 | kg | oxygen, liquid | 0.02 | kg | heat, district or industrial, other than natural gas | 4.737068e-05 | MJ | heat, district or industrial, other than natural gas | 2.11e-05 | MJ
| brazing solder, cadmium free | 0.0087647 | kg | calcium chloride | 0.0201 | kg | paper, woodfree, coated | 0.1905 | kg |  |  |  |  | sodium hydroxide, without water, in 50% solution state | 0.22075246 | kg | sodium hydroxide, without water, in 50% solution state | 0.34819 | kg | polyethylene, high density, granulate | 7.3332e-05 | kg | polyethylene, high density, granulate | 0.000679 | kg | petroleum coke | 0.4157511 | kg | petroleum coke | 0.5 | kg | heat, district or industrial, other than natural gas | 7.251531e-05 | MJ | heat, district or industrial, other than natural gas | 3.23e-05 | MJ
| copper, cathode | 0.11269 | kg | ethanol, without water, in 99.7% solution state, from ethylene | 0.0006 | kg | polystyrene, high impact | 0.2005 | kg |  |  |  |  | electricity, high voltage | 69.74 | kWh | electricity, high voltage | 110 | kWh | silicon, metallurgical grade | 0.1150822 | kg | silicon, metallurgical grade | 1.065576183 | kg | wood chips, wet, measured as dry mass | 0.4571242 | kg | wood chips, wet, measured as dry mass | 0.549757 | kg | heat, district or industrial, other than natural gas | 0.4488915 | MJ | heat, district or industrial, other than natural gas | 0.199946685 | MJ
| corrugated board box | 1.0956 | kg | hydrochloric acid, without water, in 30% solution state | 0.0425 | kg | silicon, electronics grade | 0.108 | kg |  |  |  |  | heat, district or industrial, natural gas | 117.29 | MJ | heat, district or industrial, natural gas | 185 | MJ | sodium hydroxide, without water, in 50% solution state | 0.05003545 | kg | sodium hydroxide, without water, in 50% solution state | 0.463291213 | kg | silica sand | 2.245056 | kg | silica sand | 2.7 | kg
| ethylvinylacetate, foil | 1.0017 | kg | hydrogen fluoride | 0.0352 | kg | silicon, solar grade | 0.634 | kg | [10 empty] | tetrafluoroethylene | 6.9012e-05 | kg | tetrafluoroethylene | 0.000639 | kg | electricity, medium voltage | 9.146525 | kWh | electricity, medium voltage | 11 | kWh
| glass fibre reinforced plastic, polyamide, injection moulded | 0.18781 | kg | isopropanol | 0.0736 | kg | electricity, medium voltage | 42.4108 | kWh | [10 empty] | water, completely softened | 1.486862 | kg | water, completely softened | 13.76724429 | kg | coke | 19.22433 | MJ | coke | 23.12 | MJ
| lubricating oil | 0.0016069 | kg | metallization paste, back side | 0.0046 | kg | [13 empty] | electricity, high voltage | 13.1193756 | kWh | electricity, high voltage | 121.4757 | kWh
| methanol | 0.0021556 | kg | metallization paste, back side, aluminium | 0.067 | kg | [13 empty] | Water, cooling, unspecified natural origin | 5.003545 | m3 | Water, cooling, unspecified natural origin | 46.32912129 | m3
| nickel, class 1 | 0.000163 | kg | metallization paste, front side | 0.0069 | kg | [13 empty] | heat, district or industrial, natural gas | 13.994 | MJ | heat, district or industrial, natural gas | 129.5740639 | MJ
| polyethylene terephthalate, granulate, amorphous | 0.37297 | kg | nitric acid, without water, in 50% solution state | 0.0249 | kg
| polyvinylfluoride, film | 0.1104 | kg | nitrogen, liquid | 1.7279 | kg
| silicone product | 0.12195 | kg | oxygen, liquid | 0.095 | kg
| solar glass, low-iron | 10.079 | kg | phosphoric acid, fertiliser grade, without water, in 70% solution state | 0.0072 | kg
| tap water | 21.286 | kg | phosphoryl chloride | 0.0015 | kg
| tempering, flat glass | 10.079 | kg | polystyrene, expandable | 0.0004 | kg
| vinyl acetate | 0.0016434 | kg | silicone product | 0.0011 | kg | [7 empty] | Flow | Amount | Unit | Flow | Amount | Unit | Flow | Amount | Unit | Flow | Amount | Unit | Flow | Amount | Unit | Flow | Amount | Unit | Flow | Amount | Unit | Flow | Amount | Unit
| wire drawing, copper | 0.11269 | kg | sodium hydroxide, without water, in 50% solution state | 0.1464 | kg | [7 empty] | Copper, ion | 6.4668e-08 | kg | Copper, ion | 1.02e-07 | kg | AOX, Adsorbable Organic Halogen as Cl | 1.01412e-06 | kg | AOX, Adsorbable Organic Halogen as Cl | 9.39e-06 | kg | Cadmium | 2.610917e-10 | kg | Cadmium | 3.14e-10 | kg | silica sand | 2.245056 | kg | silica sand | 1 | kg
| electricity, medium voltage | 4.7107 | kWh | sodium silicate, spray powder, 80% | 0.0697 | kg | [7 empty] | Zinc, ion | 1.24264e-06 | kg | Zinc, ion | 1.96e-06 | kg | BOD5, Biological Oxygen Demand | 1.6416e-05 | kg | BOD5, Biological Oxygen Demand | 0.000152 | kg | Antimony | 6.527292e-09 | kg | Antimony | 7.85e-09 | kg
| photovoltaic cell, ribbon-Si | 0.93241 | m2 | solvent, organic | 0.0013 | kg | [7 empty] | Phosphate | 1.7752e-06 | kg | Phosphate | 2.8e-06 | kg | Chloride | 0.002891441016 | kg | Chloride | 0.026772602 | kg | Chromium | 6.527292e-09 | kg | Chromium | 7.85e-09 | kg
| heat, district or industrial, natural gas | 4.86639 | MJ | tetrafluoroethylene | 0.0029 | kg | [7 empty] | Iron, ion | 3.55674e-06 | kg | Iron, ion | 5.61e-06 | kg | COD, Chemical Oxygen Demand | 0.000162277452 | kg | COD, Chemical Oxygen Demand | 0.001502569 | kg | Mercury | 6.527292e-09 | kg | Mercury | 7.85e-09 | kg
|  |  |  | titanium dioxide | 0 | kg | [7 empty] | AOX, Adsorbable Organic Halogen as Cl | 7.9884e-06 | kg | AOX, Adsorbable Organic Halogen as Cl | 1.26e-05 | kg | Copper, ion | 8.2188e-09 | kg | Copper, ion | 7.61e-08 | kg | Tin | 6.527292e-09 | kg | Tin | 7.85e-09 | kg
|  |  |  | water, completely softened | 127.9733 | kg | [7 empty] | BOD5, Biological Oxygen Demand | 0.00012997 | kg | BOD5, Biological Oxygen Demand | 0.000205 | kg | DOC, Dissolved Organic Carbon | 7.3116e-05 | kg | DOC, Dissolved Organic Carbon | 0.000677 | kg | Arsenic | 7.832751e-09 | kg | Arsenic | 9.42e-09 | kg
|  |  |  | electricity, medium voltage | 28.1989 | kWh | [7 empty] | Nitrogen | 0.000131872 | kg | Nitrogen | 0.000208 | kg | Iron, ion | 4.5036e-07 | kg | Iron, ion | 4.17e-06 | kg | Fluorine | 3.226229e-08 | kg | Fluorine | 3.88e-08 | kg
|  |  |  | multi-Si wafer, ribbon | 1.0026 | m2 | [7 empty] | DOC, Dissolved Organic Carbon | 0.00057694 | kg | DOC, Dissolved Organic Carbon | 0.00091 | kg | Nitrogen | 1.6632e-05 | kg | Nitrogen | 0.000154 | kg | Chlorine | 6.527292e-08 | kg | Chlorine | 7.85e-08 | kg
|  |  |  | Water, cooling, unspecified natural origin | 0.931 | m3 | [7 empty] | TOC, Total Organic Carbon | 0.00057694 | kg | TOC, Total Organic Carbon | 0.00091 | kg | Phosphate | 2.2572e-07 | kg | Phosphate | 2.09e-06 | kg | Boron | 2.319891e-07 | kg | Boron | 2.79e-07 | kg
|  |  |  | heat, district or industrial, natural gas | 4 | MJ | [7 empty] | COD, Chemical Oxygen Demand | 0.00128068 | kg | COD, Chemical Oxygen Demand | 0.00202 | kg | silicon, electronics grade | 0.108 | kg | silicon, electronics grade | 1 | kg | Lead | 2.860368e-07 | kg | Lead | 3.44e-07 | kg
|  |  |  | heat, district or industrial, other than natural gas | 1.0311 | MJ | [7 empty] | Sodium, ion | 0.02142286 | kg | Sodium, ion | 0.03379 | kg | Sodium, ion | 0.002714559588 | kg | Sodium, ion | 0.025134811 | kg | Calcium | 6.444142e-07 | kg | Calcium | 7.75e-07 | kg
[14 empty] | Chloride | 0.022818294 | kg | Chloride | 0.035991 | kg | TOC, Total Organic Carbon | 7.3116e-05 | kg | TOC, Total Organic Carbon | 0.000677 | kg | Sodium | 6.444142e-07 | kg | Sodium | 7.75e-07 | kg
[14 empty] | silicon, solar grade | 0.634 | kg | silicon, solar grade | 1 | kg | waste plastic, mixture | 0.00014229918 | kg | waste plastic, mixture | 0.001317585 | kg | Aluminium | 1.288828e-06 | kg | Aluminium | 1.55e-06 | kg
[20 empty] | Zinc, ion | 1.5768e-07 | kg | Zinc, ion | 1.46e-06 | kg | Iron | 3.226229e-06 | kg | Iron | 3.88e-06 | kg
| Flow | Amount | Unit | Flow | Amount | Unit | Flow | Amount | Unit | [10 empty] | Water | 1.939097 | m3 | Water | 17.95459959 | m3 | Cyanide | 5.71242e-06 | kg | Cyanide | 6.87e-06 | kg
| municipal solid waste | 0.03 | kg | Aluminium | 0.0007 | kg | AOX, Adsorbable Organic Halogen as Cl | 0.0005 | kg | [10 empty] | Water | 3.065935 | m3 | Water | 28.38828895 | m3 | Potassium | 5.155314e-05 | kg | Potassium | 6.2e-05 | kg
| waste mineral oil | 0.001568081 | kg | Ethane, hexafluoro-, HFC-116 | 0.0001 | kg | BOD5, Biological Oxygen Demand | 0.0296 | kg | [16 empty] | NMVOC, non-methane volatile organic compounds, unspecified origin | 7.982421e-05 | kg | NMVOC, non-methane volatile organic compounds, unspecified origin | 9.6e-05 | kg
| waste mineral oil | 3.88e-05 | kg | Hydrogen chloride | 0.0002 | kg | Cadmium, ion | 0 | kg | [16 empty] | Hydrogen fluoride | 0.0004157511 | kg | Hydrogen fluoride | 0.0005 | kg
| waste plastic, mixture | 1.6861 | kg | Hydrogen fluoride | 0 | kg | Chromium, ion | 0 | kg | [16 empty] | Hydrogen sulfide | 0.0004157511 | kg | Hydrogen sulfide | 0.0005 | kg
| waste polyvinylfluoride | 0.1104 | kg | Lead | 0.0007 | kg | COD, Chemical Oxygen Demand | 0.0296 | kg | [16 empty] | Carbon monoxide, land transformation | 0.0005155314 | kg | Carbon monoxide, land transformation | 0.00062 | kg
| photovoltaic panel, ribbon-Si | 1 | m2 | Methane, tetrafluoro-, R-14 | 0.0002 | kg | Copper, ion | 0.0001 | kg | [16 empty] | Carbon monoxide, fossil | 0.001147224 | kg | Carbon monoxide, fossil | 0.0013797 | kg
| wastewater, from residence | 0.021286 | m3 | Nitrogen oxides | 0 | kg | DOC, Dissolved Organic Carbon | 0.0111 | kg | [16 empty] | Silicon | 0.006247409 | kg | Silicon | 0.0075134 | kg
| Water | 0.0031929 | m3 | NMVOC, non-methane volatile organic compounds, unspecified origin | 0.1805 | kg | Lead | 0 | kg | [16 empty] | Particulates, > 10 um | 0.006447302 | kg | Particulates, > 10 um | 0.0077538 | kg
|  |  |  | Particulates, < 2.5 um | 0.0025 | kg | Mercury | 0 | kg | [16 empty] | Nitrogen oxides | 0.008101493 | kg | Nitrogen oxides | 0.0097432 | kg
|  |  |  | Silicon | 0.0001 | kg | Nickel, ion | 0.0001 | kg | [16 empty] | Sulfur dioxide | 0.01017842 | kg | Sulfur dioxide | 0.012241 | kg
|  |  |  | Silver | 0.0007 | kg | Nitrogen | 0.01 | kg | [16 empty] | slag from metallurgical grade silicon production | 0.02078756 | kg | slag from metallurgical grade silicon production | 0.025 | kg
|  |  |  | Sodium | 0 | kg | Phosphate | 0.0005 | kg | [16 empty] | silicon, metallurgical grade | 0.8315022 | kg | silicon, metallurgical grade | 1 | kg
|  |  |  | Tin | 0.0007 | kg | TOC, Total Organic Carbon | 0.0111 | kg | [16 empty] | Carbon dioxide, biogenic | 1.338552 | kg | Carbon dioxide, biogenic | 1.6098 | kg
|  |  |  | waste, from silicon wafer production, inorganic | 0.2571 | kg | waste, from silicon wafer production | 0.007 | kg | [16 empty] | Carbon dioxide, fossil | 2.977443 | kg | Carbon dioxide, fossil | 3.5808 | kg
|  |  |  | photovoltaic cell, ribbon-Si | 0.9324 | m2 | multi-Si wafer, ribbon | 1.0026 | m2
|  |  |  | wastewater from PV cell production | 0.2026 | m3
|  |  |  | Water | 0.38 | m3
|  |  |  | Water | 0.4764 | m3
Multi Crystalline
|  |  |  | Flow | Amount | Unit | Flow | Amount | Unit | Flow | Amount | Unit |  | Solar Grade |  |  | Solar Grade |  |  | Electronics Grade |  |  | Electronics Grade |  |  | Metallurgical Grade |  |  | Metallurgical Grade |  |  | Quartz Mining |  |  | Quartz Mining
| Flow | Amount | Unit | photovoltaic cell factory | 0 | Item(s) | wafer factory | 0 | Item(s) | silicone factory | 0 | Item(s) |  | Flow | Amount | Unit | Flow | Amount | Unit | Flow | Amount | Unit | Flow | Amount | Unit | Flow | Amount | Unit | Flow | Amount | Unit | Flow | Amount | Unit | Flow | Amount | Unit
| photovoltaic panel factory | 0 | Item(s) | acetic acid, without water, in 98% solution state | 0.0026 | kg | acetic acid, without water, in 98% solution state | 0.0385 | kg | argon, liquid | 0.3004 | kg |  | silicone factory | 1.0979e-11 | Item(s) | silicone factory | 1e-11 | Item(s) | silicone factory | 2.0009e-12 | Item(s) | silicone factory | 1.07e-11 | Item(s) | silicone factory | 1.43989e-11 | Item(s) | silicone factory | 1e-11 | Item(s) | sand | 0.04759338 | kg | sand | 0.012242032 | kg
| 1-propanol | 0.0081 | kg | ammonia, anhydrous, liquid | 0.0063 | kg | acrylic binder, without water, in 34% solution state | 0.002 | kg | ceramic tile | 0.3855 | kg |  | hydrochloric acid, without water, in 30% solution state | 1.75850643 | kg | hydrochloric acid, without water, in 30% solution state | 1.6017 | kg | graphite | 0.000132583 | kg | graphite | 0.000709 | kg | charcoal | 0.2447813 | kg | charcoal | 0.17 | kg | sand | 0.02063625 | kg | sand | 0.005308083 | kg
| acetone, liquid | 0.013 | kg | argon, liquid | 0.0239 | kg | alkylbenzene sulfonate, linear, petrochemical | 0.2372 | kg | helium | 0.0001 | kg |  | hydrogen, liquid | 0.0550476081 | kg | hydrogen, liquid | 0.050139 | kg | hydrochloric acid, without water, in 30% solution state | 0.3985255 | kg | hydrochloric acid, without water, in 30% solution state | 2.131152366 | kg | graphite | 0.143989 | kg | graphite | 0.1 | kg | sand | 3.974981 | kg | sand | 1.022449885 | kg
| aluminium alloy, AlMg3 | 2.6294 | kg | calcium chloride | 0.0201 | kg | brass | 0.0074 | kg | nitrogen, liquid | 0.0527 | kg |  | silicon, metallurgical grade | 1.240627 | kg | silicon, metallurgical grade | 1.13 | kg | hydrogen, liquid | 0.01247564 | kg | hydrogen, liquid | 0.066714659 | kg | oxygen, liquid | 0.02879779 | kg | oxygen, liquid | 0.02 | kg | heat, district or industrial, other than natural gas | 8.203052e-05 | MJ | heat, district or industrial, other than natural gas | 2.11e-05 | MJ
| brazing solder, cadmium free | 0.0088 | kg | ethanol, without water, in 99.7% solution state, from ethylene | 0.0006 | kg | dipropylene glycol monomethyl ether | 0.2965 | kg | silicon, electronics grade | 0.187 | kg |  | sodium hydroxide, without water, in 50% solution state | 0.382277801 | kg | sodium hydroxide, without water, in 50% solution state | 0.34819 | kg | polyethylene, high density, granulate | 0.000126973 | kg | polyethylene, high density, granulate | 0.000679 | kg | petroleum coke | 0.7199449 | kg | petroleum coke | 0.5 | kg | heat, district or industrial, other than natural gas | 0.0001255728 | MJ | heat, district or industrial, other than natural gas | 3.23e-05 | MJ
| copper, cathode | 0.1127 | kg | hydrochloric acid, without water, in 30% solution state | 0.0425 | kg | glass wool mat | 0.0099 | kg | silicon, solar grade | 1.0979 | kg |  | electricity, high voltage | 120.769 | kWh | electricity, high voltage | 110 | kWh | silicon, metallurgical grade | 0.1992627 | kg | silicon, metallurgical grade | 1.065576183 | kg | wood chips, wet, measured as dry mass | 0.7915895 | kg | wood chips, wet, measured as dry mass | 0.549757 | kg | heat, district or industrial, other than natural gas | 0.7773332 | MJ | heat, district or industrial, other than natural gas | 0.199946685 | MJ
| corrugated board box | 1.0956 | kg | hydrogen fluoride | 0.0352 | kg | hydrochloric acid, without water, in 30% solution state | 0.0027 | kg | electricity, medium voltage | 21.744 | kWh |  | heat, district or industrial, natural gas | 203.1115 | MJ | heat, district or industrial, natural gas | 185 | MJ | sodium hydroxide, without water, in 50% solution state | 0.08663546 | kg | sodium hydroxide, without water, in 50% solution state | 0.463291213 | kg | silica sand | 3.887702 | kg | silica sand | 2.7 | kg
| ethylvinylacetate, foil | 1.0017 | kg | isopropanol | 0.0736 | kg | packaging film, low density polyethylene | 0.0988 | kg | Water, cooling, unspecified natural origin | 5.6346 | m3 | [7 empty] | tetrafluoroethylene | 0.000119493 | kg | tetrafluoroethylene | 0.000639 | kg | electricity, medium voltage | 15.83879 | kWh | electricity, medium voltage | 11 | kWh
| glass fibre reinforced plastic, polyamide, injection moulded | 0.1878 | kg | metallization paste, back side | 0.0046 | kg | paper, woodfree, coated | 0.1878 | kg | [10 empty] | water, completely softened | 2.574475 | kg | water, completely softened | 13.76724429 | kg | coke | 33.29025 | MJ | coke | 23.12 | MJ
| lubricating oil | 0.0016 | kg | metallization paste, back side, aluminium | 0.067 | kg | polystyrene, high impact | 0.1977 | kg | [10 empty] | electricity, high voltage | 22.7159559 | kWh | electricity, high voltage | 121.4757 | kWh
| methanol | 0.0022 | kg | metallization paste, front side | 0.0069 | kg | silicon carbide | 2.5994 | kg | [10 empty] | Water, cooling, unspecified natural origin | 8.663546 | m3 | Water, cooling, unspecified natural origin | 46.32912129 | m3
| nickel, class 1 | 0.0002 | kg | nitric acid, without water, in 50% solution state | 0.0249 | kg | silicon, multi-Si, casted | 1.1269 | kg | [10 empty] | heat, district or industrial, natural gas | 24.23035 | MJ | heat, district or industrial, natural gas | 129.5740639 | MJ
| polyethylene terephthalate, granulate, amorphous | 0.373 | kg | nitrogen, liquid | 1.7279 | kg | sodium hydroxide, without water, in 50% solution state | 0.0148 | kg
| polyvinylfluoride, film | 0.1104 | kg | oxygen, liquid | 0.095 | kg | steel, low-alloyed, hot rolled | 1.4653 | kg
| silicone product | 0.122 | kg | phosphoric acid, fertiliser grade, without water, in 70% solution state | 0.0072 | kg | tap water | 0.0059 | kg
| solar glass, low-iron | 10.079 | kg | phosphoryl chloride | 0.0015 | kg | triethylene glycol | 2.6784 | kg
| tap water | 21.286 | kg | polystyrene, expandable | 0.0004 | kg | water, completely softened | 64.243 | kg
| tempering, flat glass | 10.079 | kg | silicone product | 0.0011 | kg | wire drawing, steel | 1.4726 | kg
| vinyl acetate | 0.0016 | kg | sodium hydroxide, without water, in 50% solution state | 0.1464 | kg | electricity, medium voltage | 7.9068 | kWh |  |  |  |  | Flow | Amount | Unit | Flow | Amount | Unit | Flow | Amount | Unit | Flow | Amount | Unit | Flow | Amount | Unit | Flow | Amount | Unit | Flow | Amount | Unit | Flow | Amount | Unit
| wire drawing, copper | 0.1127 | kg | sodium silicate, spray powder, 80% | 0.0697 | kg | heat, district or industrial, natural gas | 3.5581 | MJ |  |  |  |  | Copper, ion | 1.119858e-07 | kg | Copper, ion | 1.02e-07 | kg | AOX, Adsorbable Organic Halogen as Cl | 1.75593e-06 | kg | AOX, Adsorbable Organic Halogen as Cl | 9.39e-06 | kg | Cadmium | 4.521254e-10 | kg | Cadmium | 3.14e-10 | kg | silica sand | 3.887702 | kg | silica sand | 1 | kg
| electricity, medium voltage | 4.7107 | kWh | solvent, organic | 0.0013 | kg | [7 empty] | Zinc, ion | 2.151884e-06 | kg | Zinc, ion | 1.96e-06 | kg | BOD5, Biological Oxygen Demand | 2.8424e-05 | kg | BOD5, Biological Oxygen Demand | 0.000152 | kg | Antimony | 1.130313e-08 | kg | Antimony | 7.85e-09 | kg
| photovoltaic cell, multi-Si wafer | 0.9324 | m2 | tetrafluoroethylene | 0.0029 | kg | [7 empty] | Phosphate | 3.07412e-06 | kg | Phosphate | 2.8e-06 | kg | Chloride | 0.005006476574 | kg | Chloride | 0.026772602 | kg | Chromium | 1.130313e-08 | kg | Chromium | 7.85e-09 | kg
| heat, district or industrial, natural gas | 4.8664 | MJ | titanium dioxide | 0 | kg | [7 empty] | Iron, ion | 6.159219e-06 | kg | Iron, ion | 5.61e-06 | kg | COD, Chemical Oxygen Demand | 0.000280980403 | kg | COD, Chemical Oxygen Demand | 0.001502569 | kg | Mercury | 1.130313e-08 | kg | Mercury | 7.85e-09 | kg
|  |  |  | water, completely softened | 127.9733 | kg | [7 empty] | AOX, Adsorbable Organic Halogen as Cl | 1.383354e-05 | kg | AOX, Adsorbable Organic Halogen as Cl | 1.26e-05 | kg | Copper, ion | 1.42307e-08 | kg | Copper, ion | 7.61e-08 | kg | Tin | 1.130313e-08 | kg | Tin | 7.85e-09 | kg
|  |  |  | electricity, medium voltage | 28.1989 | kWh | [7 empty] | BOD5, Biological Oxygen Demand | 0.0002250695 | kg | BOD5, Biological Oxygen Demand | 0.000205 | kg | DOC, Dissolved Organic Carbon | 0.000126599 | kg | DOC, Dissolved Organic Carbon | 0.000677 | kg | Arsenic | 1.356376e-08 | kg | Arsenic | 9.42e-09 | kg
|  |  |  | multi-Si wafer | 0.9884 | m2 | [7 empty] | Nitrogen | 0.0002283632 | kg | Nitrogen | 0.000208 | kg | Iron, ion | 7.7979e-07 | kg | Iron, ion | 4.17e-06 | kg | Fluorine | 5.586772e-08 | kg | Fluorine | 3.88e-08 | kg
|  |  |  | Water, cooling, unspecified natural origin | 0.931 | m3 | [7 empty] | DOC, Dissolved Organic Carbon | 0.000999089 | kg | DOC, Dissolved Organic Carbon | 0.00091 | kg | Nitrogen | 2.8798e-05 | kg | Nitrogen | 0.000154 | kg | Chlorine | 1.130313e-07 | kg | Chlorine | 7.85e-08 | kg
|  |  |  | heat, district or industrial, natural gas | 4 | MJ | [7 empty] | TOC, Total Organic Carbon | 0.000999089 | kg | TOC, Total Organic Carbon | 0.00091 | kg | Phosphate | 3.9083e-07 | kg | Phosphate | 2.09e-06 | kg | Boron | 4.017292e-07 | kg | Boron | 2.79e-07 | kg
|  |  |  | heat, district or industrial, other than natural gas | 1.0311 | MJ | [7 empty] | COD, Chemical Oxygen Demand | 0.002217758 | kg | COD, Chemical Oxygen Demand | 0.00202 | kg | silicon, electronics grade | 0.187 | kg | silicon, electronics grade | 1 | kg | Lead | 4.953221e-07 | kg | Lead | 3.44e-07 | kg
[14 empty] | Sodium, ion | 0.037098041 | kg | Sodium, ion | 0.03379 | kg | Sodium, ion | 0.004700209657 | kg | Sodium, ion | 0.025134811 | kg | Calcium | 1.115915e-06 | kg | Calcium | 7.75e-07 | kg
[14 empty] | Chloride | 0.0395145189 | kg | Chloride | 0.035991 | kg | TOC, Total Organic Carbon | 0.000126599 | kg | TOC, Total Organic Carbon | 0.000677 | kg | Sodium | 1.115915e-06 | kg | Sodium | 7.75e-07 | kg
[14 empty] | silicon, solar grade | 1.0979 | kg | silicon, solar grade | 1 | kg | waste plastic, mixture | 0.000246388395 | kg | waste plastic, mixture | 0.001317585 | kg | Aluminium | 2.231829e-06 | kg | Aluminium | 1.55e-06 | kg
|  |  |  | Flow | Amount | Unit | Flow | Amount | Unit | Flow | Amount | Unit | [7 empty] | Zinc, ion | 2.7302e-07 | kg | Zinc, ion | 1.46e-06 | kg | Iron | 5.586772e-06 | kg | Iron | 3.88e-06 | kg
| Flow | Amount | Unit | Aluminium | 0.0007 | kg | AOX, Adsorbable Organic Halogen as Cl | 0.0005 | kg | Water | 2.1834 | m3 | [7 empty] | Water | 3.35751 | m3 | Water | 17.95459959 | m3 | Cyanide | 9.892043e-06 | kg | Cyanide | 6.87e-06 | kg
| municipal solid waste | 0.03 | kg | Ethane, hexafluoro-, HFC-116 | 0.0001 | kg | BOD5, Biological Oxygen Demand | 0.0292 | kg | Water | 3.4512 | m3 | [7 empty] | Water | 5.30861 | m3 | Water | 28.38828895 | m3 | Potassium | 8.927316e-05 | kg | Potassium | 6.2e-05 | kg
| waste mineral oil | 0 | kg | Hydrogen chloride | 0.0002 | kg | Cadmium, ion | 0 | kg | silicon, multi-Si, casted | 1.1269 | kg | [13 empty] | NMVOC, non-methane volatile organic compounds, unspecified origin | 0.0001382294 | kg | NMVOC, non-methane volatile organic compounds, unspecified origin | 9.6e-05 | kg
| waste mineral oil | 0.0016 | kg | Hydrogen fluoride | 0 | kg | Chromium, ion | 0 | kg | [16 empty] | Hydrogen fluoride | 0.0007199449 | kg | Hydrogen fluoride | 0.0005 | kg
| waste plastic, mixture | 1.6861 | kg | Lead | 0.0007 | kg | COD, Chemical Oxygen Demand | 0.0292 | kg | [16 empty] | Hydrogen sulfide | 0.0007199449 | kg | Hydrogen sulfide | 0.0005 | kg
| waste polyvinylfluoride | 0.1104 | kg | Methane, tetrafluoro-, R-14 | 0.0002 | kg | Copper, ion | 0.0001 | kg | [16 empty] | Carbon monoxide, land transformation | 0.0008927316 | kg | Carbon monoxide, land transformation | 0.00062 | kg
| photovoltaic panel, multi-Si wafer | 1 | m2 | Nitrogen oxides | 0 | kg | DOC, Dissolved Organic Carbon | 0.011 | kg | [16 empty] | Carbon monoxide, fossil | 0.001986616 | kg | Carbon monoxide, fossil | 0.0013797 | kg
| wastewater, from residence | 0.0213 | m3 | NMVOC, non-methane volatile organic compounds, unspecified origin | 0.1805 | kg | Lead | 0 | kg | [16 empty] | Silicon | 0.01081847 | kg | Silicon | 0.0075134 | kg
| Water | 0.0032 | m3 | Particulates, < 2.5 um | 0.0025 | kg | Mercury | 0 | kg | [16 empty] | Particulates, > 10 um | 0.01116462 | kg | Particulates, > 10 um | 0.0077538 | kg
|  |  |  | Silicon | 0.0001 | kg | Nickel, ion | 0.0001 | kg | [16 empty] | Nitrogen oxides | 0.01402913 | kg | Nitrogen oxides | 0.0097432 | kg
|  |  |  | Silver | 0.0007 | kg | Nitrogen | 0.0098 | kg | [16 empty] | Sulfur dioxide | 0.01762569 | kg | Sulfur dioxide | 0.012241 | kg
|  |  |  | Sodium | 0 | kg | Phosphate | 0.0005 | kg | [16 empty] | slag from metallurgical grade silicon production | 0.03599724 | kg | slag from metallurgical grade silicon production | 0.025 | kg
|  |  |  | Tin | 0.0007 | kg | TOC, Total Organic Carbon | 0.011 | kg | [16 empty] | silicon, metallurgical grade | 1.43989 | kg | silicon, metallurgical grade | 1 | kg
|  |  |  | waste, from silicon wafer production, inorganic | 0.2571 | kg | waste, from silicon wafer production | 0.168 | kg | [16 empty] | Carbon dioxide, biogenic | 2.317935 | kg | Carbon dioxide, biogenic | 1.6098 | kg
|  |  |  | photovoltaic cell, multi-Si wafer | 0.9324 | m2 | multi-Si wafer | 0.9884 | m2 | [16 empty] | Carbon dioxide, fossil | 5.155957 | kg | Carbon dioxide, fossil | 3.5808 | kg
|  |  |  | wastewater from PV cell production | 0.2026 | m3 | Water | 0.0096 | m3
|  |  |  | Water | 0.38 | m3 | Water | 0.0546 | m3
|  |  |  | Water | 0.4764 | m3
[7 empty] | Ingots |  |  | Crystal
[7 empty] | Flow | Amount | Unit | Flow | Amount | Unit
[7 empty] | silicone factory | 0 | Item(s) | silicone factory | 0 | Item(s)
[10 empty] | acetic acid, without water, in 98% solution state | 0.1147 | kg
[10 empty] | acetone, liquid | 0.0521 | kg
[7 empty] | argon, liquid | 0.3004 | kg | argon, liquid | 6.1553 | kg
[7 empty] | ceramic tile | 0.3855 | kg | ceramic tile | 0.3574 | kg
[7 empty] | helium | 0.0001 | kg | hydrogen fluoride | 0.0538 | kg
[10 empty] | lime, hydrated, packed | 0.2029 | kg
[7 empty] | nitrogen, liquid | 0.0527 | kg | nitric acid, without water, in 50% solution state | 0.1006 | kg
[7 empty] | silicon, electronics grade | 0.187 | 1.731481 | silicon, electronics grade | 0.1654 | kg | 1.531481
[7 empty] | silicon, solar grade | 1.0979 | 1.731703 | silicon, solar grade | 0.9712 | kg | 1.531861
[10 empty] | sodium hydroxide, without water, in 50% solution state | 0.0441 | kg
[10 empty] | tap water | 99.9322 | kg
[7 empty] | electricity, medium voltage | 21.744 | kWh | electricity, medium voltage | 90.9315 | kWh
[10 empty] | Water, cooling, unspecified natural origin | 2.4783 | m3
[7 empty] | Water, cooling, unspecified natural origin | 5.6346 | m3 | Water, river | 2.1785 | m3
[10 empty] | heat, district or industrial, natural gas | 65.2259 | MJ
4.181912
Wafer ribbon-Si
[10 empty] | Flow | Amount | Unit
[10 empty] | wafer factory | 0 | Item(s)
[10 empty] | argon, liquid | 5.2237 | kg
[10 empty] | graphite | 0.0066 | kg
[10 empty] | packaging film, low density polyethylene | 0.1003 | kg
[10 empty] | paper, woodfree, coated | 0.1905 | kg
[10 empty] | polystyrene, high impact | 0.2005 | kg
[10 empty] | silicon, electronics grade | 0.108 | kg
[10 empty] | silicon, solar grade | 0.634 | kg
[10 empty] | electricity, medium voltage | 42.4108 | kWh

## Sheet4
sc-Si |  |  |  | r-Si |  |  |  | mc-Si
Process | Flow | Amount | Unit | Process | Flow | Amount | Unit | Process | Flow | Amount | Unit
Panel manufacturing |  |  |  | Panel manufacturing |  |  |  | Panel manufacturing
input | 1-propanol | 0.0081386 | kg | input | 1-propanol | 0.0081386 | kg | input | 1-propanol | 0.0081386 | kg
| acetone, liquid | 0.012959 | kg |  | acetone, liquid | 0.012959 | kg |  | acetone, liquid | 0.012959 | kg
| aluminium alloy, AlMg3 | 2.6294 | kg |  | aluminium alloy, AlMg3 | 2.6294 | kg |  | aluminium alloy, AlMg3 | 2.6294 | kg
| brazing solder, cadmium free | 0.0087647 | kg |  | brazing solder, cadmium free | 0.0087647 | kg |  | brazing solder, cadmium free | 0.0087647 | kg
| copper, cathode | 0.11269 | kg |  | copper, cathode | 0.11269 | kg |  | copper, cathode | 0.11269 | kg
| corrugated board box | 1.0956 | kg |  | corrugated board box | 1.0956 | kg |  | corrugated board box | 1.0956 | kg
| electricity, medium voltage | 4.7107 | kWh |  | electricity, medium voltage | 4.7107 | kWh |  | electricity, medium voltage | 4.7107 | kWh
| ethylvinylacetate, foil | 1.0017 | kg |  | ethylvinylacetate, foil | 1.0017 | kg |  | ethylvinylacetate, foil | 1.0017 | kg
| glass fibre reinforced plastic, polyamide, injection moulded | 0.18781 | kg |  | glass fibre reinforced plastic, polyamide, injection moulded | 0.18781 | kg |  | glass fibre reinforced plastic, polyamide, injection moulded | 0.18781 | kg
| heat, district or industrial, natural gas | 4.86639 | MJ |  | heat, district or industrial, natural gas | 4.86639 | MJ |  | heat, district or industrial, natural gas | 4.86639 | MJ
| lubricating oil | 0.0016069 | kg |  | lubricating oil | 0.0016069 | kg |  | lubricating oil | 0.0016069 | kg
| methanol | 0.0021556 | kg |  | methanol | 0.0021556 | kg |  | methanol | 0.0021556 | kg
| nickel, class 1 | 0.000163 | kg |  | nickel, class 1 | 0.000163 | kg |  | nickel, class 1 | 0.000163 | kg
| photovoltaic cell, single-Si wafer | 0.93241 | m2 |  | photovoltaic cell, ribbon-Si | 0.93241 | m2 |  | photovoltaic cell, multi-Si wafer | 0.93241 | m2
| photovoltaic panel factory | 4e-06 | Item(s) |  | photovoltaic panel factory | 4e-06 | Item(s) |  | photovoltaic panel factory | 4e-06 | Item(s)
| polyethylene terephthalate, granulate, amorphous | 0.37297 | kg |  | polyethylene terephthalate, granulate, amorphous | 0.37297 | kg |  | polyethylene terephthalate, granulate, amorphous | 0.37297 | kg
| polyvinylfluoride, film | 0.1104 | kg |  | polyvinylfluoride, film | 0.1104 | kg |  | polyvinylfluoride, film | 0.1104 | kg
| silicone product | 0.12195 | kg |  | silicone product | 0.12195 | kg |  | silicone product | 0.12195 | kg
| solar glass, low-iron | 10.079 | kg |  | solar glass, low-iron | 10.079 | kg |  | solar glass, low-iron | 10.079 | kg
| tap water | 21.286 | kg |  | tap water | 21.286 | kg |  | tap water | 21.286 | kg
| tempering, flat glass | 10.079 | kg |  | tempering, flat glass | 10.079 | kg |  | tempering, flat glass | 10.079 | kg
| vinyl acetate | 0.0016434 | kg |  | vinyl acetate | 0.0016434 | kg |  | vinyl acetate | 0.0016434 | kg
| wire drawing, copper | 0.11269 | kg |  | wire drawing, copper | 0.11269 | kg |  | wire drawing, copper | 0.11269 | kg
output | municipal solid waste | 0.03 | kg | output | municipal solid waste | 0.03 | kg | output | municipal solid waste | 0.03 | kg
| photovoltaic panel, single-Si wafer | 1 | m2 |  | photovoltaic panel, ribbon-Si | 1 | m2 |  | photovoltaic panel, multi-Si wafer | 1 | m2
| waste mineral oil | 0.001606881 | kg |  | waste mineral oil | 0.001606881 | kg |  | waste mineral oil | 0.001606881 | kg
| waste plastic, mixture | 1.6861 | kg |  | waste plastic, mixture | 1.6861 | kg |  | waste plastic, mixture | 1.6861 | kg
| waste polyvinylfluoride | 0.1104 | kg |  | waste polyvinylfluoride | 0.1104 | kg |  | waste polyvinylfluoride | 0.1104 | kg
| wastewater, from residence | 0.021286 | m3 |  | wastewater, from residence | 0.021286 | m3 |  | wastewater, from residence | 0.021286 | m3
| Water | 0.0031929 | m3 |  | Water | 0.0031929 | m3 |  | Water | 0.0031929 | m3
Cell manufacturing |  |  |  | Cell manufacturing |  |  |  | Cell manufacturing
input | acetic acid, without water, in 98% solution state | 0.0026 | kg | input | acetic acid, without water, in 98% solution state | 0.0026 | kg | input | acetic acid, without water, in 98% solution state | 0.0026 | kg
| ammonia, anhydrous, liquid | 0.0063 | kg |  | ammonia, anhydrous, liquid | 0.0063 | kg |  | ammonia, anhydrous, liquid | 0.0063 | kg
| argon, liquid | 0.0239 | kg |  | argon, liquid | 0.0239 | kg |  | argon, liquid | 0.0239 | kg
| calcium chloride | 0.0201 | kg |  | calcium chloride | 0.0201 | kg |  | calcium chloride | 0.0201 | kg
| electricity, medium voltage | 28.1989 | kWh |  | electricity, medium voltage | 28.1989 | kWh |  | electricity, medium voltage | 28.1989 | kWh
| ethanol, without water, in 99.7% solution state, from ethylene | 0.0006 | kg |  | ethanol, without water, in 99.7% solution state, from ethylene | 0.0006 | kg |  | ethanol, without water, in 99.7% solution state, from ethylene | 0.0006 | kg
| heat, district or industrial, natural gas | 4 | MJ |  | heat, district or industrial, natural gas | 4 | MJ |  | heat, district or industrial, natural gas | 4 | MJ
| heat, district or industrial, other than natural gas | 1.0311 | MJ |  | heat, district or industrial, other than natural gas | 1.0311 | MJ |  | heat, district or industrial, other than natural gas | 1.0311 | MJ
| hydrochloric acid, without water, in 30% solution state | 0.0425 | kg |  | hydrochloric acid, without water, in 30% solution state | 0.0425 | kg |  | hydrochloric acid, without water, in 30% solution state | 0.0425 | kg
| hydrogen fluoride | 0.0352 | kg |  | hydrogen fluoride | 0.0352 | kg |  | hydrogen fluoride | 0.0352 | kg
| isopropanol | 0.0736 | kg |  | isopropanol | 0.0736 | kg |  | isopropanol | 0.0736 | kg
| metallization paste, back side | 0.0046 | kg |  | metallization paste, back side | 0.0046 | kg |  | metallization paste, back side | 0.0046 | kg
| metallization paste, back side, aluminium | 0.067 | kg |  | metallization paste, back side, aluminium | 0.067 | kg |  | metallization paste, back side, aluminium | 0.067 | kg
| metallization paste, front side | 0.0069 | kg |  | metallization paste, front side | 0.0069 | kg |  | metallization paste, front side | 0.0069 | kg
| nitric acid, without water, in 50% solution state | 0.0249 | kg |  | multi-Si wafer, ribbon | 1.0026 | m2 |  | multi-Si wafer | 0.9884 | m2
| nitrogen, liquid | 1.7279 | kg |  | nitric acid, without water, in 50% solution state | 0.0249 | kg |  | nitric acid, without water, in 50% solution state | 0.0249 | kg
| oxygen, liquid | 0.095 | kg |  | nitrogen, liquid | 1.7279 | kg |  | nitrogen, liquid | 1.7279 | kg
| phosphoric acid, fertiliser grade, without water, in 70% solution state | 0.0072 | kg |  | oxygen, liquid | 0.095 | kg |  | oxygen, liquid | 0.095 | kg
| phosphoryl chloride | 0.0015 | kg |  | phosphoric acid, fertiliser grade, without water, in 70% solution state | 0.0072 | kg |  | phosphoric acid, fertiliser grade, without water, in 70% solution state | 0.0072 | kg
| photovoltaic cell factory | 0 | Item(s) |  | phosphoryl chloride | 0.0015 | kg |  | phosphoryl chloride | 0.0015 | kg
| polystyrene, expandable | 0.0004 | kg |  | photovoltaic cell factory | 0 | Item(s) |  | photovoltaic cell factory | 0 | Item(s)
| silicone product | 0.0011 | kg |  | polystyrene, expandable | 0.0004 | kg |  | polystyrene, expandable | 0.0004 | kg
| single-Si wafer, photovoltaic | 0.9884 | m2 |  | silicone product | 0.0011 | kg |  | silicone product | 0.0011 | kg
| sodium hydroxide, without water, in 50% solution state | 0.1464 | kg |  | sodium hydroxide, without water, in 50% solution state | 0.1464 | kg |  | sodium hydroxide, without water, in 50% solution state | 0.1464 | kg
| sodium silicate, spray powder, 80% | 0.0697 | kg |  | sodium silicate, spray powder, 80% | 0.0697 | kg |  | sodium silicate, spray powder, 80% | 0.0697 | kg
| solvent, organic | 0.0013 | kg |  | solvent, organic | 0.0013 | kg |  | solvent, organic | 0.0013 | kg
| tetrafluoroethylene | 0.0029 | kg |  | tetrafluoroethylene | 0.0029 | kg |  | tetrafluoroethylene | 0.0029 | kg
| titanium dioxide | 0 | kg |  | titanium dioxide | 0 | kg |  | titanium dioxide | 0 | kg
| water, completely softened | 127.9733 | kg |  | water, completely softened | 127.9733 | kg |  | water, completely softened | 127.9733 | kg
| Water, cooling, unspecified natural origin | 0.931 | m3 |  | Water, cooling, unspecified natural origin | 0.931 | m3 |  | Water, cooling, unspecified natural origin | 0.931 | m3
output | Aluminium | 0.0007 | kg | output | Aluminium | 0.0007 | kg | output | Aluminium | 0.0007 | kg
| Ethane, hexafluoro-, HFC-116 | 0.0001 | kg |  | Ethane, hexafluoro-, HFC-116 | 0.0001 | kg |  | Ethane, hexafluoro-, HFC-116 | 0.0001 | kg
| Hydrogen chloride | 0.0002 | kg |  | Hydrogen chloride | 0.0002 | kg |  | Hydrogen chloride | 0.0002 | kg
| Hydrogen fluoride | 0 | kg |  | Hydrogen fluoride | 0 | kg |  | Hydrogen fluoride | 0 | kg
| Lead | 0.0007 | kg |  | Lead | 0.0007 | kg |  | Lead | 0.0007 | kg
| Methane, tetrafluoro-, R-14 | 0.0002 | kg |  | Methane, tetrafluoro-, R-14 | 0.0002 | kg |  | Methane, tetrafluoro-, R-14 | 0.0002 | kg
| Nitrogen oxides | 0 | kg |  | Nitrogen oxides | 0 | kg |  | Nitrogen oxides | 0 | kg
| NMVOC, non-methane volatile organic compounds, unspecified origin | 0.1805 | kg |  | NMVOC, non-methane volatile organic compounds, unspecified origin | 0.1805 | kg |  | NMVOC, non-methane volatile organic compounds, unspecified origin | 0.1805 | kg
| Particulates, < 2.5 um | 0.0025 | kg |  | Particulates, < 2.5 um | 0.0025 | kg |  | Particulates, < 2.5 um | 0.0025 | kg
| photovoltaic cell, single-Si wafer | 0.9324 | m2 |  | photovoltaic cell, ribbon-Si | 0.9324 | m2 |  | photovoltaic cell, multi-Si wafer | 0.9324 | m2
| Silicon | 0.0001 | kg |  | Silicon | 0.0001 | kg |  | Silicon | 0.0001 | kg
| Silver | 0.0007 | kg |  | Silver | 0.0007 | kg |  | Silver | 0.0007 | kg
| Sodium | 0 | kg |  | Sodium | 0 | kg |  | Sodium | 0 | kg
| Tin | 0.0007 | kg |  | Tin | 0.0007 | kg |  | Tin | 0.0007 | kg
| waste, from silicon wafer production, inorganic | 0.2571 | kg |  | waste, from silicon wafer production, inorganic | 0.2571 | kg |  | waste, from silicon wafer production, inorganic | 0.2571 | kg
| wastewater from PV cell production | 0.2026 | m3 |  | wastewater from PV cell production | 0.2026 | m3 |  | wastewater from PV cell production | 0.2026 | m3
| Water | 0.8564 | m3 |  | Water | 0.8564 | m3 |  | Water | 0.8564 | m3
wafer manufacturing |  |  |  | wafer manufacturing |  |  |  | wafer manufacturing
input | wafer factory | 0 | Item(s) | input | argon, liquid | 5.2237 | kg | input | wafer factory | 0 | Item(s)
| acrylic binder, without water, in 34% solution state | 0.002 | kg |  | electricity, medium voltage | 42.4108 | kWh |  | acetic acid, without water, in 98% solution state | 0.0385 | kg
| hydrochloric acid, without water, in 30% solution state | 0.0027 | kg |  | graphite | 0.0066 | kg |  | acrylic binder, without water, in 34% solution state | 0.002 | kg
| tap water | 0.0059 | kg |  | packaging film, low density polyethylene | 0.1003 | kg |  | alkylbenzene sulfonate, linear, petrochemical | 0.2372 | kg
| brass | 0.0074 | kg |  | paper, woodfree, coated | 0.1905 | kg |  | brass | 0.0074 | kg
| glass wool mat | 0.0099 | kg |  | polystyrene, high impact | 0.2005 | kg |  | dipropylene glycol monomethyl ether | 0.2965 | kg
| sodium hydroxide, without water, in 50% solution state | 0.0148 | kg |  | silicon, electronics grade | 0.108 | kg |  | glass wool mat | 0.0099 | kg
| acetic acid, without water, in 98% solution state | 0.0385 | kg |  | silicon, solar grade | 0.634 | kg |  | hydrochloric acid, without water, in 30% solution state | 0.0027 | kg
| packaging film, low density polyethylene | 0.0988 | kg | output | AOX, Adsorbable Organic Halogen as Cl | 0.0005 | kg |  | packaging film, low density polyethylene | 0.0988 | kg
| paper, woodfree, coated | 0.1878 | kg |  | BOD5, Biological Oxygen Demand | 0.0296 | kg |  | paper, woodfree, coated | 0.1878 | kg
| polystyrene, high impact | 0.1977 | kg |  | COD, Chemical Oxygen Demand | 0.0296 | kg |  | polystyrene, high impact | 0.1977 | kg
| alkylbenzene sulfonate, linear, petrochemical | 0.2372 | kg |  | Copper, ion | 0.0001 | kg |  | silicon carbide | 2.5994 | kg
| dipropylene glycol monomethyl ether | 0.2965 | kg |  | DOC, Dissolved Organic Carbon | 0.0111 | kg |  | silicon, multi-Si, casted | 1.1269 | kg
| silicon, single crystal, Czochralski process, photovoltaics | 1.0623 | kg |  | multi-Si wafer, ribbon | 1.0026 | m2 |  | sodium hydroxide, without water, in 50% solution state | 0.0148 | kg
| steel, low-alloyed, hot rolled | 1.4653 | kg |  | Nickel, ion | 0.0001 | kg |  | steel, low-alloyed, hot rolled | 1.4653 | kg
| wire drawing, steel | 1.4726 | kg |  | Nitrogen | 0.01 | kg |  | tap water | 0.0059 | kg
| silicon carbide | 2.5994 | kg |  | Phosphate | 0.0005 | kg |  | triethylene glycol | 2.6784 | kg
| triethylene glycol | 2.6784 | kg |  | TOC, Total Organic Carbon | 0.0111 | kg |  | water, completely softened | 64.243 | kg
| water, completely softened | 64.243 | kg |  | waste, from silicon wafer production | 0.007 | kg |  | wire drawing, steel | 1.4726 | kg
| electricity, medium voltage | 7.9068 | kWh | [5 empty] | electricity, medium voltage | 7.9068 | kWh
| heat, district or industrial, natural gas | 3.5581 | MJ | [5 empty] | heat, district or industrial, natural gas | 3.5581 | MJ
output | AOX, Adsorbable Organic Halogen as Cl | 0.0005 | kg |  |  |  |  | output | AOX, Adsorbable Organic Halogen as Cl | 0.0005 | kg
| BOD5, Biological Oxygen Demand | 0.0292 | kg | [5 empty] | BOD5, Biological Oxygen Demand | 0.0292 | kg
| COD, Chemical Oxygen Demand | 0.0292 | kg | [5 empty] | COD, Chemical Oxygen Demand | 0.0292 | kg
| Copper, ion | 0.0001 | kg | [5 empty] | Copper, ion | 0.0001 | kg
| DOC, Dissolved Organic Carbon | 0.011 | kg | [5 empty] | DOC, Dissolved Organic Carbon | 0.011 | kg
| Nickel, ion | 0.0001 | kg | [5 empty] | multi-Si wafer | 0.9884 | m2
| Nitrogen | 0.0098 | kg | [5 empty] | Nickel, ion | 0.0001 | kg
| Phosphate | 0.0005 | kg | [5 empty] | Nitrogen | 0.0098 | kg
| single-Si wafer, photovoltaic | 0.9884 | m2 | [5 empty] | Phosphate | 0.0005 | kg
| TOC, Total Organic Carbon | 0.011 | kg | [5 empty] | TOC, Total Organic Carbon | 0.011 | kg
| waste, from silicon wafer production | 0.1087 | kg | [5 empty] | waste, from silicon wafer production | 0.168 | kg
| Water | 0.0642 | m3 | [5 empty] | Water | 0.0642 | m3
sc-Si crystal production | [7 empty] | mc-Si ingot production
input | acetic acid, without water, in 98% solution state | 0.1147 | kg |  |  |  |  | input | argon, liquid | 0.3004 | kg
| acetone, liquid | 0.0521 | kg | [5 empty] | ceramic tile | 0.3855 | kg
| argon, liquid | 6.1553 | kg | [5 empty] | electricity, medium voltage | 21.744 | kWh
| ceramic tile | 0.3574 | kg | [5 empty] | helium | 0.0001 | kg
| electricity, medium voltage | 90.9315 | kWh | [5 empty] | nitrogen, liquid | 0.0527 | kg
| heat, district or industrial, natural gas | 65.2259 | MJ | [5 empty] | silicon, electronics grade | 0.187 | kg
| hydrogen fluoride | 0.0538 | kg | [5 empty] | silicon, solar grade | 1.0979 | kg
| lime, hydrated, packed | 0.2029 | kg | [5 empty] | silicone factory | 0 | Item(s)
| nitric acid, without water, in 50% solution state | 0.1006 | kg | [5 empty] | Water, cooling, unspecified natural origin | 5.6346 | m3
| silicon, electronics grade | 0.1654 | kg |  |  |  |  | output | silicon, multi-Si, casted | 1.1269 | kg
| silicon, solar grade | 0.9712 | kg | [5 empty] | Water | 5.6346 | m3
| silicone factory | 0 | Item(s)
| sodium hydroxide, without water, in 50% solution state | 0.0441 | kg
| tap water | 99.9322 | kg
| Water, cooling, unspecified natural origin | 2.4783 | m3
| Water, river | 2.1785 | m3
output | Acetic acid | 0.0573 | kg
| BOD5, Biological Oxygen Demand | 0.1454 | kg
| COD, Chemical Oxygen Demand | 0.1454 | kg
| DOC, Dissolved Organic Carbon | 0.0423 | kg
| Fluoride | 0.0025 | kg
| Hydrocarbons, unspecified | 0.0243 | kg
| Hydroxide | 0.0079 | kg
| Nitrogen | 0.0097 | kg
| silicon, single crystal, Czochralski process, photovoltaics | 1.0623 | kg
| TOC, Total Organic Carbon | 0.0423 | kg
| waste, from silicon wafer production, inorganic | 3.8629 | kg
| Water | 4.7568 | m3

## Sheet3
Process | Flow | Amount | Unit
Panel manufacturing
input | photovoltaic panel factory | 4e-06 | Item(s)
| nickel, class 1 | 0.000163 | kg
| lubricating oil | 0.0016069 | kg
| vinyl acetate | 0.0016434 | kg
| methanol | 0.0021556 | kg
| 1-propanol | 0.0081386 | kg
| brazing solder, cadmium free | 0.0087647 | kg
| acetone, liquid | 0.012959 | kg
| polyvinylfluoride, film | 0.1104 | kg
| copper, cathode | 0.11269 | kg
| wire drawing, copper | 0.11269 | kg
| silicone product | 0.12195 | kg
| glass fibre reinforced plastic, polyamide, injection moulded | 0.18781 | kg
| polyethylene terephthalate, granulate, amorphous | 0.37297 | kg
| ethylvinylacetate, foil | 1.0017 | kg
| corrugated board box | 1.0956 | kg
| aluminium alloy, AlMg3 | 2.6294 | kg
| solar glass, low-iron | 10.079 | kg
| tempering, flat glass | 10.079 | kg
| tap water | 21.286 | kg
| electricity, medium voltage | 4.7107 | kWh
| photovoltaic cell | 0.93241 | m2
| heat, district or industrial, natural gas | 4.86639 | MJ
output | municipal solid waste | 0.03 | kg
| waste mineral oil | 0.001568081 | kg
| waste mineral oil | 3.88e-05 | kg
| waste plastic, mixture | 1.6861 | kg
| waste polyvinylfluoride | 0.1104 | kg
| wastewater, from residence | 0.021286 | m3
| Water | 0.0031929 | m3
| photovoltaic panel | 1 | m2
Cell manufacturing (sc-Si)
input | polystyrene, expandable | 0.0004 | kg
| ethanol, without water, in 99.7% solution state, from ethylene | 0.0006 | kg
| silicone product | 0.0011 | kg
| solvent, organic | 0.0013 | kg
| phosphoryl chloride | 0.0015 | kg
| acetic acid, without water, in 98% solution state | 0.0026 | kg
| tetrafluoroethylene | 0.0029 | kg
| metallization paste, back side | 0.0046 | kg
| ammonia, anhydrous, liquid | 0.0063 | kg
| metallization paste, front side | 0.0069 | kg
| phosphoric acid, fertiliser grade, without water, in 70% solution state | 0.0072 | kg
| calcium chloride | 0.0201 | kg
| argon, liquid | 0.0239 | kg
| nitric acid, without water, in 50% solution state | 0.0249 | kg
| hydrogen fluoride | 0.0352 | kg
| hydrochloric acid, without water, in 30% solution state | 0.0425 | kg
| metallization paste, back side, aluminium | 0.067 | kg
| sodium silicate, spray powder, 80% | 0.0697 | kg
| isopropanol | 0.0736 | kg
| oxygen, liquid | 0.095 | kg
| sodium hydroxide, without water, in 50% solution state | 0.1464 | kg
| nitrogen, liquid | 1.7279 | kg
| water, completely softened | 127.9733 | kg
| electricity, medium voltage | 28.1989 | kWh
| single-Si wafer, photovoltaic | 0.9884 | m2
| Water, cooling, unspecified natural origin | 0.931 | m3
| heat, district or industrial, other than natural gas | 1.0311 | MJ
| heat, district or industrial, natural gas | 4 | MJ
| Silicon | 0.0001 | kg
| Ethane, hexafluoro-, HFC-116 | 0.0001 | kg
output | Methane, tetrafluoro-, R-14 | 0.0002 | kg
| Hydrogen chloride | 0.0002 | kg
| Aluminium | 0.0007 | kg
| Lead | 0.0007 | kg
| Silver | 0.0007 | kg
| Tin | 0.0007 | kg
| Particulates, < 2.5 um | 0.0025 | kg
| NMVOC, non-methane volatile organic compounds, unspecified origin | 0.1805 | kg
| wastewater from PV cell production | 0.2026 | m3
| waste, from silicon wafer production, inorganic | 0.2571 | kg
| Water | 0.38 | m3
| Water | 0.4764 | m3
| photovoltaic cell | 0.9324 | m2
Cell manufacturing (r-Si)
input | acetic acid, without water, in 98% solution state | 0.0026 | kg
| ammonia, anhydrous, liquid | 0.0063 | kg
| argon, liquid | 0.0239 | kg
| calcium chloride | 0.0201 | kg
| ethanol, without water, in 99.7% solution state, from ethylene | 0.0006 | kg
| hydrochloric acid, without water, in 30% solution state | 0.0425 | kg
| hydrogen fluoride | 0.0352 | kg
| isopropanol | 0.0736 | kg
| metallization paste, back side | 0.0046 | kg
| metallization paste, back side, aluminium | 0.067 | kg
| metallization paste, front side | 0.0069 | kg
| nitric acid, without water, in 50% solution state | 0.0249 | kg
| nitrogen, liquid | 1.7279 | kg
| oxygen, liquid | 0.095 | kg
| phosphoric acid, fertiliser grade, without water, in 70% solution state | 0.0072 | kg
| phosphoryl chloride | 0.0015 | kg
| polystyrene, expandable | 0.0004 | kg
| silicone product | 0.0011 | kg
| sodium hydroxide, without water, in 50% solution state | 0.1464 | kg
| sodium silicate, spray powder, 80% | 0.0697 | kg
| solvent, organic | 0.0013 | kg
| tetrafluoroethylene | 0.0029 | kg
| titanium dioxide | 0 | kg
| water, completely softened | 127.9733 | kg
| electricity, medium voltage | 28.1989 | kWh
| multi-Si wafer, ribbon | 1.0026 | m2
| Water, cooling, unspecified natural origin | 0.931 | m3
| heat, district or industrial, natural gas | 4 | MJ
| heat, district or industrial, other than natural gas | 1.0311 | MJ
output | Aluminium | 0.0007 | kg
| Ethane, hexafluoro-, HFC-116 | 0.0001 | kg
| Hydrogen chloride | 0.0002 | kg
| Hydrogen fluoride | 0 | kg
| Lead | 0.0007 | kg
| Methane, tetrafluoro-, R-14 | 0.0002 | kg
| Nitrogen oxides | 0 | kg
| NMVOC, non-methane volatile organic compounds, unspecified origin | 0.1805 | kg
| Particulates, < 2.5 um | 0.0025 | kg
| Silicon | 0.0001 | kg
| Silver | 0.0007 | kg
| Sodium | 0 | kg
| Tin | 0.0007 | kg
| waste, from silicon wafer production, inorganic | 0.2571 | kg
| photovoltaic cell, ribbon-Si | 0.9324 | m2
| wastewater from PV cell production | 0.2026 | m3
| Water | 0.38 | m3
| Water | 0.4764 | m3